## exp uni0
tensile plastic (true) strain | tensile stress (MPa)
0 | 112.8299
0.018 | 162.1609
0.036 | 186.3591
0.054 | 203.5718
0.072 | 217.1619
0.09 | 228.6642
0.108 | 238.6757
0.126 | 247.4355
0.144 | 255.3383
0.162 | 262.8482
0.18 | 269.6959

## sid1687f_udsa_hard0.uds-fitting
# | 1 | 2 | 3 | 4 | 5 | 6 | 7 | 8 | 9 | 10 | 11 | 12 | 13 | 14 | 15 | 16 | sigma_approx | TARGET | SoS-error |  |  | by changing:
| increment | eps_vM | Pnorm | ¦¦eps_xx¦¦ | sigma_xx | ¦¦S(A)_xx¦¦ | W | dotW(A) | M-factor | q-value | r-value | s-value | q-valueA | r-valueA | ¦¦S(A)¦¦ | residual |  | sigm_Swift | 0.02543231 | Minimize | Y0= | 43.38039 | [MPa]
| 1 | 0 | 0 | 0 | 2.60077493 | 1.73314701 | 0 | 2.12129582 | 2.60817828 | 0.529843889 | 1.12695311 | 2.12266367 | 0.529843889 | 1.12695311 | 2.12266367 | 0.000845489884 | 112.8226 | 112.8299 | 5.345776e-05 |  | GAMMA0= | 0.01353533
| 2 | 0.0180111991 | 0.0301005966 | 0.018 | 2.59957536 | 1.73279329 | 0.0469764202 | 2.12080701 | 2.60983589 | 0.530852435 | 1.1315255 | 2.12223014 | 0.530348162 | 1.12923685 | 2.12223014 | 0.000644920065 | 162.1594 | 162.1609 | 2.018333e-06 |  | N= | 0.2425484
| 3 | 0.0360231273 | 0.0602078969 | 0.036 | 2.59928966 | 1.73265794 | 0.0939846281 | 2.120659 | 2.61164116 | 0.530868713 | 1.13159947 | 2.12206557 | 0.530521679 | 1.13002381 | 2.12206557 | 0.000923594663 | 186.4003 | 186.3591 | 0.001692922
| 4 | 0.0540350518 | 0.090304525 | 0.054 | 2.59938917 | 1.73282826 | 0.141025346 | 2.12077167 | 2.61342675 | 0.531904746 | 1.13631732 | 2.1222727 | 0.530867446 | 1.13159371 | 2.1222727 | 0.000396416259 | 203.5594 | 203.5718 | 0.0001525012
| 5 | 0.072047739 | 0.120382936 | 0.072 | 2.59986985 | 1.73331609 | 0.188100239 | 2.12136491 | 2.61569197 | 0.531729157 | 1.13551626 | 2.12287058 | 0.531039788 | 1.13237706 | 2.12287058 | 0.000748351719 | 217.1591 | 217.1619 | 7.673932e-06
| 6 | 0.0900604413 | 0.150520705 | 0.09 | 2.6012202 | 1.73402019 | 0.235216104 | 2.12223641 | 2.61800945 | 0.531316842 | 1.13363758 | 2.12373241 | 0.531085964 | 1.13258705 | 2.12373241 | 0.000263976391 | 228.625 | 228.6642 | 0.001539867
| 7 | 0.10807301 | 0.180699815 | 0.108 | 2.60363078 | 1.73488307 | 0.282373311 | 2.12333016 | 2.62069841 | 0.530223319 | 1.128671 | 2.12479009 | 0.530962729 | 1.13202673 | 2.12479009 | 0.000942350228 | 238.6779 | 238.6757 | 4.662402e-06
| 8 | 0.126084799 | 0.210879138 | 0.126 | 2.60337355 | 1.7357549 | 0.329576895 | 2.12440263 | 2.62310136 | 0.530712916 | 1.1308918 | 2.12585766 | 0.530931502 | 1.1318848 | 2.12585766 | 0.000842587735 | 247.3773 | 247.4355 | 0.003379182 |  | 3 |  |  | # Hardening law Hid;
| 9 | 0.144097129 | 0.241111665 | 0.144 | 2.60566453 | 1.73690337 | 0.376825259 | 2.12596058 | 2.6257749 | 0.528540909 | 1.12107481 | 2.12726403 | 0.530665881 | 1.13067825 | 2.12726403 | 0.000711221949 | 255.4652 | 255.3383 | 0.01610366 |  | 43.38039 | 0.01353533 | 0.2425484 | # Components of the hardening law
| 10 | 0.162107814 | 0.271346727 | 0.162 | 2.60713319 | 1.73802733 | 0.424117544 | 2.12749762 | 2.62849152 | 0.526559151 | 1.11219628 | 2.12864076 | 0.530255208 | 1.12881551 | 2.12864076 | 0.000812987776 | 262.7982 | 262.8482 | 0.002496361
| 11 | 0.180117097 | 0.301576716 | 0.18 | 2.6092396 | 1.7392576 | 0.471455561 | 2.12909312 | 2.63103942 | 0.525362863 | 1.10687264 | 2.13014709 | 0.529810449 | 1.12680184 | 2.13014709 | 0.000502091826 | 269.6446 | 269.6959
| 12 | 0.198125248 | 0.331834786 | 0.198 | 2.61137484 | 1.74059141 | 0.518837272 | 2.13089178 | 2.63365667 | 0.523291139 | 1.09771641 | 2.13178064 | 0.529267173 | 1.12434728 | 2.13178064 | 0.000464461845 | 276.0361
| 13 | 0.216131866 | 0.362094668 | 0.216 | 2.61315077 | 1.74208226 | 0.566262564 | 2.13283012 | 2.63633469 | 0.521995683 | 1.09203131 | 2.13360693 | 0.528707828 | 1.12182603 | 2.13360693 | 0.000759521981 | 282.0007
| 14 | 0.234137661 | 0.392360331 | 0.234 | 2.61560292 | 1.74364906 | 0.613734134 | 2.13496018 | 2.63925908 | 0.518370329 | 1.07628404 | 2.13552532 | 0.527969435 | 1.11850688 | 2.13552532 | 0.000272436095 | 287.7049
| 15 | 0.252140899 | 0.422635563 | 0.252 | 2.61768339 | 1.74524474 | 0.661253307 | 2.13696442 | 2.64185739 | 0.517823156 | 1.07392788 | 2.13747961 | 0.527293016 | 1.11547541 | 2.13747961 | 0.000251495436 | 293.0789
| 16 | 0.270143899 | 0.452883491 | 0.27 | 2.62080759 | 1.74700598 | 0.708818317 | 2.13916589 | 2.64437213 | 0.516459351 | 1.06807846 | 2.13963703 | 0.526615912 | 1.11244954 | 2.13963703 | 0.000626792546 | 298.3168

## sid1687f_udsa_hard0.uds-verify
# | 1 | 2 | 3 | 4 | 5 | 6 | 7 | 8 | 9 | 10 | 11 | 12 | 13 | 14 | 15 | 16
| increment | eps_vM | Pnorm | ¦¦eps_xx¦¦ | sigma_xx | ¦¦S(A)_xx¦¦ | W | dotW(A) | M-factor | q-value | r-value | s-value | q-valueA | r-valueA | ¦¦S(A)¦¦ | residual
| 1 | 0 | 0 | 0 | 112.831715 | 75.1848375 | 0 | 92.022526 | 2.60853857 | 0.529843889 | 1.12695311 | 92.0822815 | 0.529843889 | 1.12695311 | 92.0822815 | 0.000901052456
| 2 | 0.0100062217 | 0.0167225537 | 0.01 | 146.534468 | 97.67953 | 1.13228807 | 119.552943 | 2.61441148 | 0.530892175 | 1.13170607 | 119.632534 | 0.530368032 | 1.12932694 | 119.632534 | 0.000715805134
| 3 | 0.0200128033 | 0.0334311372 | 0.02 | 165.793553 | 110.487499 | 2.6119885 | 135.223836 | 2.61254469 | 0.531324145 | 1.13367083 | 135.31903 | 0.530686736 | 1.13077294 | 135.31903 | 0.000689088243
| 4 | 0.0300196004 | 0.0501479726 | 0.03 | 179.707566 | 119.824303 | 4.28790826 | 146.653615 | 2.61408784 | 0.531807188 | 1.13587218 | 146.754257 | 0.530966849 | 1.13204546 | 146.754257 | 0.000874866375
| 5 | 0.0400265998 | 0.0668546462 | 0.04 | 190.999126 | 127.330885 | 6.10724274 | 155.839896 | 2.61459695 | 0.531514376 | 1.13453722 | 155.947859 | 0.531076355 | 1.13254335 | 155.947859 | 0.000384225473
| 6 | 0.0500335251 | 0.0835832756 | 0.05 | 200.492835 | 133.675319 | 8.04161824 | 163.600368 | 2.61576532 | 0.532510972 | 1.13908764 | 163.718183 | 0.531315458 | 1.13363128 | 163.718183 | 0.000502780144
| 7 | 0.0600407836 | 0.100285619 | 0.06 | 208.836544 | 139.2092 | 10.0734289 | 170.370892 | 2.61683092 | 0.532183498 | 1.13759026 | 170.495768 | 0.531439463 | 1.13419595 | 170.495768 | 0.00039571568
| 8 | 0.0700480058 | 0.117012025 | 0.07 | 216.301832 | 144.152192 | 12.1901404 | 176.416246 | 2.61761001 | 0.532288727 | 1.13807119 | 176.549694 | 0.531545621 | 1.13467959 | 176.549694 | 0.000639174574
| 9 | 0.0800552937 | 0.133754697 | 0.08 | 222.958111 | 148.622394 | 14.3826247 | 181.887912 | 2.61920943 | 0.532161048 | 1.13748769 | 182.024532 | 0.531614002 | 1.13499123 | 182.024532 | 0.00043698882
| 10 | 0.0900626729 | 0.150534824 | 0.09 | 229.172063 | 152.727212 | 16.6437707 | 186.911506 | 2.62025824 | 0.531744413 | 1.13558584 | 187.051908 | 0.531627043 | 1.13505068 | 187.051908 | 0.00064285186
| 11 | 0.100069904 | 0.167320375 | 0.1 | 234.79388 | 156.520469 | 18.9679315 | 191.559533 | 2.62188492 | 0.531488996 | 1.13442158 | 191.697649 | 0.531614493 | 1.13499347 | 191.697649 | 0.000279954218
| 12 | 0.110077025 | 0.184095399 | 0.11 | 240.08388 | 160.06031 | 21.350382 | 195.882721 | 2.62292522 | 0.532587085 | 1.13943596 | 196.033044 | 0.531695543 | 1.13536298 | 196.033044 | 6.82862995e-05
| 13 | 0.120084665 | 0.200872336 | 0.12 | 245.082281 | 163.388866 | 23.787217 | 199.964282 | 2.62440881 | 0.531412095 | 1.1340713 | 200.10977 | 0.531673739 | 1.13526356 | 200.10977 | 0.000970912076
| 14 | 0.130091806 | 0.217659542 | 0.13 | 249.908106 | 166.531015 | 26.2750302 | 203.814202 | 2.62544645 | 0.530442407 | 1.12966421 | 203.958088 | 0.531585787 | 1.13486263 | 203.958088 | 0.000895083774
| 15 | 0.140098542 | 0.234446586 | 0.14 | 254.30719 | 169.505417 | 28.8109403 | 207.457896 | 2.62709529 | 0.530102621 | 1.12812423 | 207.60095 | 0.531486909 | 1.13441208 | 207.60095 | 0.000756440408
| 16 | 0.150105185 | 0.251244757 | 0.15 | 258.38453 | 172.329415 | 31.3924805 | 210.930622 | 2.62825194 | 0.528818918 | 1.1223263 | 211.059634 | 0.53132016 | 1.13365268 | 211.059634 | 0.000793469571
| 17 | 0.160111383 | 0.268067701 | 0.16 | 262.58474 | 175.0411 | 34.0173816 | 214.261499 | 2.62964783 | 0.526980097 | 1.11407595 | 214.3807 | 0.531064862 | 1.13249108 | 214.3807 | 0.000306863733
| 18 | 0.1701167 | 0.284863682 | 0.17 | 266.528841 | 177.635413 | 36.6837251 | 217.447602 | 2.63155676 | 0.525446893 | 1.10724571 | 217.558099 | 0.530752752 | 1.1310727 | 217.558099 | 0.000592567758
| 19 | 0.180121334 | 0.301651902 | 0.18 | 270.319092 | 180.130558 | 39.3897245 | 220.503442 | 2.63269478 | 0.524843121 | 1.10456808 | 220.614075 | 0.530441719 | 1.12966109 | 220.614075 | 0.000941260125
| 20 | 0.190125664 | 0.318471401 | 0.19 | 273.895476 | 182.535941 | 42.1337994 | 223.456775 | 2.63408233 | 0.524137675 | 1.10144814 | 223.560034 | 0.530126517 | 1.12823246 | 223.560034 | 0.000827323944
| 21 | 0.200129661 | 0.335276741 | 0.2 | 277.356942 | 184.859992 | 44.9145248 | 226.313296 | 2.6351319 | 0.52291491 | 1.09606215 | 226.406369 | 0.529783107 | 1.12667817 | 226.406369 | 0.000604081223
| 22 | 0.210133232 | 0.352091536 | 0.21 | 280.736074 | 187.127285 | 47.730588 | 229.098458 | 2.63740685 | 0.5214683 | 1.08972572 | 229.183224 | 0.529405161 | 1.12497018 | 229.183224 | 0.000599719313
| 23 | 0.220136212 | 0.368928756 | 0.22 | 284.06016 | 189.295948 | 50.5808393 | 231.752562 | 2.63823077 | 0.521602169 | 1.09031048 | 231.839339 | 0.529065901 | 1.12343936 | 231.839339 | 0.000917096306
| 24 | 0.230139199 | 0.385744391 | 0.23 | 287.238018 | 191.413609 | 53.464168 | 234.355853 | 2.63991195 | 0.519607276 | 1.0816302 | 234.432909 | 0.528671791 | 1.1216638 | 234.432909 | 0.00079206403
| 25 | 0.240141591 | 0.402590607 | 0.24 | 290.287336 | 193.487158 | 56.3796315 | 236.907915 | 2.64169468 | 0.518487063 | 1.0767874 | 236.972446 | 0.528264402 | 1.11983154 | 236.972446 | 0.000595758409
| 26 | 0.250143352 | 0.419396803 | 0.25 | 293.200042 | 195.468578 | 59.3263142 | 239.334136 | 2.64305394 | 0.518680579 | 1.07762238 | 239.399142 | 0.527895794 | 1.11817642 | 239.399142 | 0.000185564657
| 27 | 0.260145375 | 0.436216478 | 0.26 | 296.1817 | 197.421996 | 62.3032331 | 241.728882 | 2.64449054 | 0.517709673 | 1.07343989 | 241.791652 | 0.52751853 | 1.11648512 | 241.791652 | 0.00093439628
| 28 | 0.270147049 | 0.453046502 | 0.27 | 299.060398 | 199.326401 | 65.3096043 | 244.062884 | 2.64598199 | 0.517284649 | 1.07161425 | 244.124045 | 0.527153034 | 1.11484914 | 244.124045 | 0.000690133692